## fit_results__general
sample | FWHM | Center | Height | peak
ambient | 0.73551 | 3.12679 | 4138.29638 | oop100
ambient | 0.89337 | 6.06964 | 511.8262 | oop200
ambient | 0.05255 | 8.95995 | 140.35472 | oop300
ambient | 1.94414 | 14.14989 | 26.86693 | ip003
ambient | 1.65658 | 17.46573 | 22.45201 | ip010
T 100 n | 0.60176 | 2.91658 | 10773.97204 | oop100
T 100 n | 0.52551 | 5.85944 | 1144.19588 | oop200
T 100 n | 8.64464 | 8.74974 | 220.73409 | oop300
T 100 n | 1.88978 | 14.26502 | 23.31745 | ip003
T 100 n | 1.30754 | 17.23546 | 20.98709 | ip010
180_1_n | 0.26507 | 2.91658 | 27958.43997 | oop100
180_1_n | 0.47296 | 5.85944 | 1431.84868 | oop200
180_1_n | 8.64464 | 8.74974 | 229.16533 | oop300
180_1_n | 1.97647 | 14.14989 | 33.18184 | ip003
180_1_n | 1.6039 | 16.98217 | 30.4115 | ip010
180_2_d | 0.41911 | 2.88566 | 16788.66666 | oop100
180_2_d | 0.39247 | 5.65994 | 4550.99258 | oop200
180_2_d | 0.93379 | 8.39371 | 603.32404 | oop300
180_2_d | 3.17943 | 14.14477 | 149.11875 | ip003
180_2_d | 1.53575 | 17.52656 | 213.48909 | ip010
180_2_n | 0.41205 | 3.16916 | 14388.38399 | oop100
180_2_n | 0.3767 | 6.00419 | 5180.57729 | oop200
180_2_n | 0.72414 | 8.96072 | 789.53929 | oop300
180_2_n | 2.67271 | 14.24603 | 243.08588 | ip003
180_2_n | 2.05579 | 17.10131 | 235.98121 | ip010
T 275 C n | 0.55831 | 3.17934 | 16795.909 | oop100
T 275 C n | 0.63729 | 6.06964 | 1891.56278 | oop200
T 275 C n | 0.05255 | 8.95995 | 389.97057 | oop300
T 275 C n | 2.61019 | 14.28805 | 37.14713 | ip003
T 275 C n | 1.75935 | 17.23546 | 32.96248 | ip010
T 275 C d | 0.26953 | 2.54872 | 37698.74135 | oop100
T 275 C d | 0.4779 | 5.12372 | 1750.13667 | oop200
T 275 C d | 0.05255 | 7.69872 | 211.90045 | oop300
T 275 C d | 0.42816 | 16.29137 | 71.50374 | ip003
T 275 C d | 0.66646 | 17.90323 | 38.06401 | ip010
P3HT 10 d | 0.34908 | 2.7844 | 9718.14834 | oop100
P3HT 10 d | 0.46568 | 3.63491 | 438.34999 | oop100p
P3HT 10 d | 0.41603 | 5.43718 | 849.48872 | oop200
P3HT 10 d | 1.29886 | 8.13046 | 137.92749 | oop300
P3HT 10 d | 3.74997 | 13.57777 | 55.65171 | ip003
P3HT 10 d | 1.2147 | 17.64806 | 95.38084 | ip010
P3HT 10 n | 0.37228 | 2.94641 | 4210.38693 | oop100
P3HT 10 n | 0.59787 | 3.93867 | 281.72987 | oop100p
P3HT 10 n | 0.54878 | 5.90294 | 506.73587 | oop200
P3HT 10 n | 1.7072 | 8.85947 | 122.17697 | oop300
P3HT 10 n | 2.59043 | 14.12452 | 40.52771 | ip003
P3HT 10 n | 1.99439 | 16.91905 | 37.44509 | ip010
P3HT 5 d | 0.34085 | 2.7844 | 14234.43173 | oop100
P3HT 5 d | 0.44538 | 3.55391 | 513.66142 | oop100p
P3HT 5 d | 0.32139 | 5.41693 | 1785.53892 | oop200
P3HT 5 d | 0.96873 | 8.06971 | 220.19815 | oop300
P3HT 5 d | 3.81763 | 13.47652 | 73.86843 | ip003
P3HT 5 d | 1.17831 | 17.70881 | 151.16674 | ip010
P3HT 5 n | 0.36335 | 3.08816 | 4428.79887 | oop100
P3HT 5 n | 0.85051 | 3.93867 | 162.92849 | oop100p
P3HT 5 n | 0.49983 | 5.98394 | 552.94993 | oop200
P3HT 5 n | 1.35976 | 8.85947 | 140.03134 | oop300
P3HT 5 n | 2.71428 | 14.04352 | 43.55162 | ip003
P3HT 5 n | 1.86599 | 16.8583 | 38.55993 | ip010